## Completo
Carga | Fecha | Hora | Intervalo | Segundos | Minutos | Horas | Lecturas |  | Deformación (mm) | Deformación Unitaria | Altura Consolidada | Volumen consolidado | Relación de Vacios | Cargas | Esfuerzos | Logaritmo Esfuerzos
kg | [6 empty] | Aguja Grande | Aguja Pequeña | 0,002/0,2 | % | mm | cm3 | e | Newtons | N/cm2 | Logaritmo Esfuerzos
1 | 30/04/2025 | 08:27:00 | 0 sg | 0 | 0 | 0 |  | 1.6 | 0.32 | 1.454545 | 21.68 | 44.28835 | 2.058013 | 9.81 | 0.4802184 | -0.3185612
1 | 30/04/2025 | 08:27:06 | 6 sg | 6 | 0.1 | 0 |  | 2 | 0.4 | 1.818182 | 21.6 | 44.12493 | 2.002412 | 9.81 | 0.4802184 | -0.3185612 | DATOS DE LA MUESTRA DE SUELO
1 | 30/04/2025 | 08:27:15 | 15 sg | 15 | 0.25 | 0 |  | 2.3 | 0.46 | 2.090909 | 21.54 | 44.00236 | 1.994072 | 9.81 | 0.4802184 | -0.3185612 | Diámetro del anillo metálico, cm | 5.1
1 | 30/04/2025 | 08:27:30 | 30 sg | 30 | 0.5 | 0.01 |  | 2.8 | 0.56 | 2.545455 | 21.44 | 43.79807 | 1.980172 | 9.81 | 0.4802184 | -0.3185612 | Altura del anillo metálico, cm | 2.2
1 | 30/04/2025 | 08:28:00 | 1 min | 60 | 1 | 0.02 |  | 3.2 | 0.64 | 2.909091 | 21.36 | 43.63465 | 1.969052 | 9.81 | 0.4802184 | -0.3185612 | Masa del anillo metálico, gr | 180
1 | 30/04/2025 | 08:29:00 | 2 min | 120 | 2 | 0.03 |  | 3.3 | 0.66 | 3 | 21.34 | 43.59379 | 1.966272 | 9.81 | 0.4802184 | -0.3185612 | Masa del anillo metálico + muestra de suelo al inicio del ensayo, gr | 221.33
1 | 30/04/2025 | 08:31:00 | 4 min | 240 | 4 | 0.07 |  | 3.4 | 0.68 | 3.090909 | 21.32 | 43.55294 | 1.963492 | 9.81 | 0.4802184 | -0.3185612 | Masa del anillo metálico + muestra de suelo seco al final del ensayo, gr | 219.7
1 | 30/04/2025 | 08:35:00 | 8 min | 480 | 8 | 0.13 |  | 3.5 | 0.7 | 3.181818 | 21.3 | 43.51208 | 1.960712 | 9.81 | 0.4802184 | -0.3185612 | Gravedad especifica del suelo, Gs | 2.65
1 | 30/04/2025 | 08:42:00 | 15 min | 900 | 15 | 0.25 |  | 3.6 | 0.72 | 3.272727 | 21.28 | 43.47122 | 1.957932 | 9.81 | 0.4802184 | -0.3185612 | Masa muestra seca, gr | 39.7
1 | 30/04/2025 | 08:57:00 | 30 min | 1800 | 30 | 0.5 |  | 3.7 | 0.74 | 3.363636 | 21.26 | 43.43037 | 1.955152 | 9.81 | 0.4802184 | -0.3185612 | Área Transversal de la muestra cm2 | 20.42821
1 | 30/04/2025 | 09:27:00 | 1 hora | 3600 | 60 | 1 |  | 3.7 | 0.74 | 3.363636 | 21.26 | 43.43037 | 1.955152 | 9.81 | 0.4802184 | -0.3185612 | 0.2 | Pequeña
1 | 30/04/2025 | 10:27:00 | 2 horas | 7200 | 120 | 2 |  | 3.81 | 0.762 | 3.463636 | 21.238 | 43.38542 | 1.952094 | 9.81 | 0.4802184 | -0.3185612 | 0.002 | Grande
1 | 30/04/2025 | 12:27:00 | 4 horas | 14400 | 240 | 4 |  | 3.82 | 0.764 | 3.472727 | 21.236 | 43.38134 | 1.951816 | 9.81 | 0.4802184 | -0.3185612 | Volumen de la muestra cm3 | 44.94205
1 | 30/04/2025 | 16:27:00 | 8 horas | 28800 | 480 | 8 |  | 3.84 | 0.768 | 3.490909 | 21.232 | 43.37317 | 1.95126 | 9.81 | 0.4802184 | -0.3185612 | Contenido de Humedad (%) | 4.105793
1 | 01/05/2025 | 08:27:00 | 24 horas | 86400 | 1440 | 24 |  | 3.85 | 0.77 | 3.5 | 21.23 | 43.36908 | 1.950982 | 9.81 | 0.4802184 | -0.3185612 | Masa Muestra Inicial Humeda | 41.33
1 | 02/05/2025 | 08:27:00 | 48 horas | 172800 | 2880 | 48 |  | 3.86 | 0.772 | 3.509091 | 21.228 | 43.365 | 1.950704 | 9.81 | 0.4802184 | -0.3185612 | Peso Suelo Humedo gf | 405.4473
2 | 02/05/2025 | 08:27:00 | 0 sg | 0 | 0 | 0 |  | 3.87 | 0.774 | 3.518182 | 21.226 | 43.36091 | 1.950426 | 19.62 | 0.9604368 | -0.01753123 | Peso Suelo Seco gf | 389.457
2 | 02/05/2025 | 08:27:06 | 6 sg | 6 | 0.1 | 0 |  | 3.88 | 0.776 | 3.527273 | 21.224 | 43.35682 | 1.950148 | 19.62 | 0.9604368 | -0.01753123 | e inicial
2 | 02/05/2025 | 08:27:15 | 15 sg | 15 | 0.25 | 0 |  | 3.89 | 0.778 | 3.536364 | 21.222 | 43.35274 | 1.94987 | 19.62 | 0.9604368 | -0.01753123 | densidad seca: | 0.8833597
2 | 02/05/2025 | 08:27:30 | 30 sg | 30 | 0.5 | 0.01 |  | 3.91 | 0.782 | 3.554545 | 21.218 | 43.34457 | 1.949314 | 19.62 | 0.9604368 | -0.01753123 | densidad humedad: | 0.9196286
2 | 02/05/2025 | 08:28:00 | 1 min | 60 | 1 | 0.02 |  | 3.96 | 0.792 | 3.6 | 21.208 | 43.32414 | 1.947924 | 19.62 | 0.9604368 | -0.01753123 | relacion de vacios inicial e | 1.999909
2 | 02/05/2025 | 08:29:00 | 2 min | 120 | 2 | 0.03 |  | 4.17 | 0.834 | 3.790909 | 21.166 | 43.23834 | 1.942086 | 19.62 | 0.9604368 | -0.01753123 | peso unitario agua g/cm3 | 1
2 | 02/05/2025 | 08:31:00 | 4 min | 240 | 4 | 0.07 |  | 4.25 | 0.85 | 3.863636 | 21.15 | 43.20566 | 1.939862 | 19.62 | 0.9604368 | -0.01753123 | S grado de saturación % | 5.440423
2 | 02/05/2025 | 08:35:00 | 8 min | 480 | 8 | 0.13 |  | 4.31 | 0.862 | 3.918182 | 21.138 | 43.18114 | 1.938194 | 19.62 | 0.9604368 | -0.01753123 | altura solidos mm | 7.194215
2 | 02/05/2025 | 08:42:00 | 15 min | 900 | 15 | 0.25 |  | 4.49 | 0.898 | 4.081818 | 21.102 | 43.1076 | 1.93319 | 19.62 | 0.9604368 | -0.01753123 | Volumen solidos cm3 | 14.98114
2 | 02/05/2025 | 08:57:00 | 30 min | 1800 | 30 | 0.5 |  | 4.54 | 0.908 | 4.127273 | 21.092 | 43.08717 | 1.9318 | 19.62 | 0.9604368 | -0.01753123 | Gravedad | 9.81
2 | 02/05/2025 | 09:27:00 | 1 hora | 3600 | 60 | 1 |  | 4.64 | 0.928 | 4.218182 | 21.072 | 43.04632 | 1.92902 | 19.62 | 0.9604368 | -0.01753123 | peso unitario seco g/cm3 | 0.88336
2 | 02/05/2025 | 10:27:00 | 2 horas | 7200 | 120 | 2 |  | 4.72 | 0.944 | 4.290909 | 21.056 | 43.01363 | 1.926796 | 19.62 | 0.9604368 | -0.01753123 | peso unitario humedo N/cm3 | 9.021557
2 | 02/05/2025 | 12:27:00 | 4 horas | 14400 | 240 | 4 |  | 4.88 | 0.976 | 4.436364 | 21.024 | 42.94826 | 1.922348 | 19.62 | 0.9604368 | -0.01753123 | Hs | 7.194215
2 | 02/05/2025 | 16:27:00 | 8 horas | 28800 | 480 | 8 |  | 4.91 | 0.982 | 4.463636 | 21.018 | 42.936 | 1.921514 | 19.62 | 0.9604368 | -0.01753123 | Hv | 14.80579
2 | 2025-05-05 | 08:27:00 | 24 horas | 86400 | 1440 | 24 |  | 5.12 | 1.024 | 4.654545 | 20.976 | 42.85021 | 1.915676 | 19.62 | 0.9604368 | -0.01753123
2 | 2025-05-06 | 08:27:00 | 48 horas | 172800 | 2880 | 48 |  | 5.25 | 1.05 | 4.772727 | 20.95 | 42.79709 | 1.912062 | 19.62 | 0.9604368 | -0.01753123
4 | 2025-05-06 | 08:27:00 | 0 sg | 0 | 0 | 0 |  | 5.8 | 1.16 | 5.272727 | 20.84 | 42.57238 | 1.896772 | 39.24 | 1.920874 | 0.2834988
4 | 2025-05-06 | 08:27:06 | 6 sg | 6 | 0.1 | 0 |  | 5.81 | 1.162 | 5.281818 | 20.838 | 42.5683 | 1.896494 | 39.24 | 1.920874 | 0.2834988
4 | 2025-05-06 | 08:27:15 | 15 sg | 15 | 0.25 | 0 |  | 5.83 | 1.166 | 5.3 | 20.834 | 42.56012 | 1.895938 | 39.24 | 1.920874 | 0.2834988
4 | 2025-05-06 | 08:27:30 | 30 sg | 30 | 0.5 | 0.01 |  | 5.86 | 1.172 | 5.327273 | 20.828 | 42.54787 | 1.895104 | 39.24 | 1.920874 | 0.2834988
4 | 2025-05-06 | 08:28:00 | 1 min | 60 | 1 | 0.02 |  | 5.95 | 1.19 | 5.409091 | 20.81 | 42.5111 | 1.892602 | 39.24 | 1.920874 | 0.2834988
4 | 2025-05-06 | 08:29:00 | 2 min | 120 | 2 | 0.03 |  | 5.97 | 1.194 | 5.427273 | 20.806 | 42.50293 | 1.892046 | 39.24 | 1.920874 | 0.2834988
4 | 2025-05-06 | 08:31:00 | 4 min | 240 | 4 | 0.07 |  | 6.02 | 1.204 | 5.472727 | 20.796 | 42.4825 | 1.890656 | 39.24 | 1.920874 | 0.2834988
4 | 2025-05-06 | 08:35:00 | 8 min | 480 | 8 | 0.13 |  | 6.03 | 1.206 | 5.481818 | 20.794 | 42.47841 | 1.890378 | 39.24 | 1.920874 | 0.2834988
4 | 2025-05-06 | 08:42:00 | 15 min | 900 | 15 | 0.25 |  | 6.15 | 1.23 | 5.590909 | 20.77 | 42.42938 | 1.887042 | 39.24 | 1.920874 | 0.2834988
4 | 2025-05-06 | 08:57:00 | 30 min | 1800 | 30 | 0.5 |  | 6.18 | 1.236 | 5.618182 | 20.764 | 42.41713 | 1.886208 | 39.24 | 1.920874 | 0.2834988
4 | 2025-05-06 | 09:27:00 | 1 hora | 3600 | 60 | 1 |  | 6.21 | 1.242 | 5.645455 | 20.758 | 42.40487 | 1.885374 | 39.24 | 1.920874 | 0.2834988
4 | 2025-05-06 | 10:27:00 | 2 horas | 7200 | 120 | 2 |  | 6.24 | 1.248 | 5.672727 | 20.752 | 42.39261 | 1.88454 | 39.24 | 1.920874 | 0.2834988
4 | 2025-05-06 | 12:27:00 | 4 horas | 14400 | 240 | 4 |  | 6.26 | 1.252 | 5.690909 | 20.748 | 42.38444 | 1.883984 | 39.24 | 1.920874 | 0.2834988
4 | 2025-05-06 | 16:27:00 | 8 horas | 28800 | 480 | 8 |  | 6.27 | 1.254 | 5.7 | 20.746 | 42.38036 | 1.883706 | 39.24 | 1.920874 | 0.2834988
4 | 2025-05-07 | 08:27:00 | 24 horas | 86400 | 1440 | 24 |  | 6.28 | 1.256 | 5.709091 | 20.744 | 42.37627 | 1.883428 | 39.24 | 1.920874 | 0.2834988
4 | 2025-05-08 | 08:27:00 | 48 horas | 172800 | 2880 | 48 |  | 6.29 | 1.258 | 5.718182 | 20.742 | 42.37219 | 1.88315 | 39.24 | 1.920874 | 0.2834988
8 | 08/05/2025 | 08:27:00 | 0 sg | 0 | 0 | 0 |  | 6.3 | 1.26 | 5.727273 | 20.74 | 42.3681 | 1.882872 | 78.48 | 3.841747 | 0.5845288
8 | 08/05/2025 | 08:27:06 | 6 sg | 6 | 0.1 | 0 |  | 6.34 | 1.268 | 5.763636 | 20.732 | 42.35176 | 1.88176 | 78.48 | 3.841747 | 0.5845288
8 | 08/05/2025 | 08:27:15 | 15 sg | 15 | 0.25 | 0 |  | 6.36 | 1.272 | 5.781818 | 20.728 | 42.34359 | 1.881204 | 78.48 | 3.841747 | 0.5845288
8 | 08/05/2025 | 08:27:30 | 30 sg | 30 | 0.5 | 0.01 |  | 6.38 | 1.276 | 5.8 | 20.724 | 42.33541 | 1.880648 | 78.48 | 3.841747 | 0.5845288
8 | 08/05/2025 | 08:28:00 | 1 min | 60 | 1 | 0.02 |  | 6.39 | 1.278 | 5.809091 | 20.722 | 42.33133 | 1.88037 | 78.48 | 3.841747 | 0.5845288
8 | 08/05/2025 | 08:29:00 | 2 min | 120 | 2 | 0.03 |  | 6.4 | 1.28 | 5.818182 | 20.72 | 42.32724 | 1.880092 | 78.48 | 3.841747 | 0.5845288
8 | 08/05/2025 | 08:31:00 | 4 min | 240 | 4 | 0.07 |  | 6.45 | 1.29 | 5.863636 | 20.71 | 42.30682 | 1.878702 | 78.48 | 3.841747 | 0.5845288
8 | 08/05/2025 | 08:35:00 | 8 min | 480 | 8 | 0.13 |  | 6.48 | 1.296 | 5.890909 | 20.704 | 42.29456 | 1.877868 | 78.48 | 3.841747 | 0.5845288
8 | 08/05/2025 | 08:42:00 | 15 min | 900 | 15 | 0.25 |  | 6.49 | 1.298 | 5.9 | 20.702 | 42.29047 | 1.87759 | 78.48 | 3.841747 | 0.5845288 | Carga (kg) | Relación de Vacíos (e) | log(σ')
8 | 08/05/2025 | 08:57:00 | 30 min | 1800 | 30 | 0.5 |  | 6.5 | 1.3 | 5.909091 | 20.7 | 42.28639 | 1.877312 | 78.48 | 3.841747 | 0.5845288 | 1 | 2058 | -0.319
8 | 08/05/2025 | 09:27:00 | 1 hora | 3600 | 60 | 1 |  | 6.51 | 1.302 | 5.918182 | 20.698 | 42.2823 | 1.877034 | 78.48 | 3.841747 | 0.5845288 | 2 | 1950 | -0.018
8 | 08/05/2025 | 10:27:00 | 2 horas | 7200 | 120 | 2 |  | 6.53 | 1.306 | 5.936364 | 20.694 | 42.27413 | 1.876478 | 78.48 | 3.841747 | 0.5845288 | 4 | 1897 | 0.283
8 | 08/05/2025 | 12:27:00 | 4 horas | 14400 | 240 | 4 |  | 6.54 | 1.308 | 5.945455 | 20.692 | 42.27004 | 1.8762 | 78.48 | 3.841747 | 0.5845288 | 8 | 1883 | 0.585
8 | 08/05/2025 | 16:27:00 | 8 horas | 28800 | 480 | 8 |  | 6.55 | 1.31 | 5.954545 | 20.69 | 42.26596 | 1.875922 | 78.48 | 3.841747 | 0.5845288 | 16 | 1872 | 0.886
8 | 09/05/2025 | 08:27:00 | 24 horas | 86400 | 1440 | 24 |  | 6.56 | 1.312 | 5.963636 | 20.688 | 42.26187 | 1.875644 | 78.48 | 3.841747 | 0.5845288 | 8 | 1875 | 0.5848
8 | 2025-05-12 | 08:27:00 | 48 horas | 172800 | 2880 | 48 |  | 6.58 | 1.316 | 5.981818 | 20.684 | 42.2537 | 1.875088 | 78.48 | 3.841747 | 0.5845288 | 4 | 1877 | 0.2834
16 | 12/05/2025 | 08:27:00 | 0 sg | 0 | 0 | 0 |  | 6.59 | 1.318 | 5.990909 | 20.682 | 42.24962 | 1.87481 | 156.96 | 7.683494 | 0.8855588 | 8 | 1877 | 0.5845
16 | 12/05/2025 | 08:27:06 | 6 sg | 6 | 0.1 | 0 |  | 6.6 | 1.32 | 6 | 20.68 | 42.24553 | 1.874532 | 156.96 | 7.683494 | 0.8855588 | 16 | 18578 | 0.8855
16 | 12/05/2025 | 08:27:15 | 15 sg | 15 | 0.25 | 0 |  | 6.6 | 1.32 | 6 | 20.68 | 42.24553 | 1.874532 | 156.96 | 7.683494 | 0.8855588 | 32 | 1849 | 1187
16 | 12/05/2025 | 08:27:30 | 30 sg | 30 | 0.5 | 0.01 |  | 6.62 | 1.324 | 6.018182 | 20.676 | 42.23736 | 1.873976 | 156.96 | 7.683494 | 0.8855588
16 | 12/05/2025 | 08:28:00 | 1 min | 60 | 1 | 0.02 |  | 6.63 | 1.326 | 6.027273 | 20.674 | 42.23327 | 1.873698 | 156.96 | 7.683494 | 0.8855588
16 | 12/05/2025 | 08:29:00 | 2 min | 120 | 2 | 0.03 |  | 6.63 | 1.326 | 6.027273 | 20.674 | 42.23327 | 1.873698 | 156.96 | 7.683494 | 0.8855588
16 | 12/05/2025 | 08:31:00 | 4 min | 240 | 4 | 0.07 |  | 6.64 | 1.328 | 6.036364 | 20.672 | 42.22919 | 1.87342 | 156.96 | 7.683494 | 0.8855588
16 | 12/05/2025 | 08:35:00 | 8 min | 480 | 8 | 0.13 |  | 6.65 | 1.33 | 6.045455 | 20.67 | 42.2251 | 1.873142 | 156.96 | 7.683494 | 0.8855588
16 | 12/05/2025 | 08:42:00 | 15 min | 900 | 15 | 0.25 |  | 6.65 | 1.33 | 6.045455 | 20.67 | 42.2251 | 1.873142 | 156.96 | 7.683494 | 0.8855588
16 | 12/05/2025 | 08:57:00 | 30 min | 1800 | 30 | 0.5 |  | 6.66 | 1.332 | 6.054545 | 20.668 | 42.22102 | 1.872864 | 156.96 | 7.683494 | 0.8855588
16 | 12/05/2025 | 09:27:00 | 1 hora | 3600 | 60 | 1 |  | 6.68 | 1.336 | 6.072727 | 20.664 | 42.21285 | 1.872308 | 156.96 | 7.683494 | 0.8855588
16 | 12/05/2025 | 10:27:00 | 2 horas | 7200 | 120 | 2 |  | 6.68 | 1.336 | 6.072727 | 20.664 | 42.21285 | 1.872308 | 156.96 | 7.683494 | 0.8855588
16 | 12/05/2025 | 12:27:00 | 4 horas | 14400 | 240 | 4 |  | 6.69 | 1.338 | 6.081818 | 20.662 | 42.20876 | 1.87203 | 156.96 | 7.683494 | 0.8855588
16 | 12/05/2025 | 16:27:00 | 8 horas | 28800 | 480 | 8 |  | 6.69 | 1.338 | 6.081818 | 20.662 | 42.20876 | 1.87203 | 156.96 | 7.683494 | 0.8855588
16 | 13/05/2025 | 08:27:00 | 24 horas | 86400 | 1440 | 24 |  | 6.69 | 1.338 | 6.081818 | 20.662 | 42.20876 | 1.87203 | 156.96 | 7.683494 | 0.8855588
8 | 2025-05-13 | 08:27:00 | 0 sg | 0 | 0 | 0 |  | 6.69 | 1.338 | 6.081818 | 20.662 | 42.20876 | 1.87203 | 78.48 | 3.841747 | 0.5845288
8 | 2025-05-13 | 08:27:06 | 6 sg | 6 | 0.1 | 0 |  | 6.67 | 1.334 | 6.063636 | 20.666 | 42.21693 | 1.872586 | 78.48 | 3.841747 | 0.5845288
8 | 2025-05-13 | 08:27:15 | 15 sg | 15 | 0.25 | 0 |  | 6.66 | 1.332 | 6.054545 | 20.668 | 42.22102 | 1.872864 | 78.48 | 3.841747 | 0.5845288
8 | 2025-05-13 | 08:27:30 | 30 sg | 30 | 0.5 | 0.01 |  | 6.65 | 1.33 | 6.045455 | 20.67 | 42.2251 | 1.873142 | 78.48 | 3.841747 | 0.5845288
8 | 2025-05-13 | 08:28:00 | 1 min | 60 | 1 | 0.02 |  | 6.64 | 1.328 | 6.036364 | 20.672 | 42.22919 | 1.87342 | 78.48 | 3.841747 | 0.5845288
8 | 2025-05-13 | 08:29:00 | 2 min | 120 | 2 | 0.03 |  | 6.64 | 1.328 | 6.036364 | 20.672 | 42.22919 | 1.87342 | 78.48 | 3.841747 | 0.5845288
8 | 2025-05-13 | 08:31:00 | 4 min | 240 | 4 | 0.07 |  | 6.62 | 1.324 | 6.018182 | 20.676 | 42.23736 | 1.873976 | 78.48 | 3.841747 | 0.5845288
8 | 2025-05-13 | 08:35:00 | 8 min | 480 | 8 | 0.13 |  | 6.62 | 1.324 | 6.018182 | 20.676 | 42.23736 | 1.873976 | 78.48 | 3.841747 | 0.5845288
8 | 2025-05-13 | 08:42:00 | 15 min | 900 | 15 | 0.25 |  | 6.61 | 1.322 | 6.009091 | 20.678 | 42.24144 | 1.874254 | 78.48 | 3.841747 | 0.5845288
8 | 2025-05-13 | 08:57:00 | 30 min | 1800 | 30 | 0.5 |  | 6.58 | 1.316 | 5.981818 | 20.684 | 42.2537 | 1.875088 | 78.48 | 3.841747 | 0.5845288
8 | 2025-05-13 | 09:27:00 | 1 hora | 3600 | 60 | 1 |  | 6.57 | 1.314 | 5.972727 | 20.686 | 42.25779 | 1.875366 | 78.48 | 3.841747 | 0.5845288
8 | 2025-05-13 | 10:27:00 | 2 horas | 7200 | 120 | 2 |  | 6.57 | 1.314 | 5.972727 | 20.686 | 42.25779 | 1.875366 | 78.48 | 3.841747 | 0.5845288
8 | 2025-05-13 | 12:27:00 | 4 horas | 14400 | 240 | 4 |  | 6.56 | 1.312 | 5.963636 | 20.688 | 42.26187 | 1.875644 | 78.48 | 3.841747 | 0.5845288
8 | 2025-05-13 | 16:27:00 | 8 horas | 28800 | 480 | 8 |  | 6.55 | 1.31 | 5.954545 | 20.69 | 42.26596 | 1.875922 | 78.48 | 3.841747 | 0.5845288
8 | 2025-05-14 | 08:27:00 | 24 horas | 86400 | 1440 | 24 |  | 6.55 | 1.31 | 5.954545 | 20.69 | 42.26596 | 1.875922 | 78.48 | 3.841747 | 0.5845288
4 | 2025-05-14 | 08:27:00 | 0 sg | 0 | 0 | 0 |  | 6.54 | 1.308 | 5.945455 | 20.692 | 42.27004 | 1.8762 | 39.24 | 1.920874 | 0.2834988
4 | 2025-05-14 | 08:27:06 | 6 sg | 6 | 0.1 | 0 |  | 6.54 | 1.308 | 5.945455 | 20.692 | 42.27004 | 1.8762 | 39.24 | 1.920874 | 0.2834988
4 | 2025-05-14 | 08:27:15 | 15 sg | 15 | 0.25 | 0 |  | 6.53 | 1.306 | 5.936364 | 20.694 | 42.27413 | 1.876478 | 39.24 | 1.920874 | 0.2834988
4 | 2025-05-14 | 08:27:30 | 30 sg | 30 | 0.5 | 0.01 |  | 6.53 | 1.306 | 5.936364 | 20.694 | 42.27413 | 1.876478 | 39.24 | 1.920874 | 0.2834988
4 | 2025-05-14 | 08:28:00 | 1 min | 60 | 1 | 0.02 |  | 6.52 | 1.304 | 5.927273 | 20.696 | 42.27822 | 1.876756 | 39.24 | 1.920874 | 0.2834988
4 | 2025-05-14 | 08:29:00 | 2 min | 120 | 2 | 0.03 |  | 6.52 | 1.304 | 5.927273 | 20.696 | 42.27822 | 1.876756 | 39.24 | 1.920874 | 0.2834988
4 | 2025-05-14 | 08:31:00 | 4 min | 240 | 4 | 0.07 |  | 6.52 | 1.304 | 5.927273 | 20.696 | 42.27822 | 1.876756 | 39.24 | 1.920874 | 0.2834988
4 | 2025-05-14 | 08:35:00 | 8 min | 480 | 8 | 0.13 |  | 6.52 | 1.304 | 5.927273 | 20.696 | 42.27822 | 1.876756 | 39.24 | 1.920874 | 0.2834988
4 | 2025-05-14 | 08:42:00 | 15 min | 900 | 15 | 0.25 |  | 6.51 | 1.302 | 5.918182 | 20.698 | 42.2823 | 1.877034 | 39.24 | 1.920874 | 0.2834988
4 | 2025-05-14 | 08:57:00 | 30 min | 1800 | 30 | 0.5 |  | 6.51 | 1.302 | 5.918182 | 20.698 | 42.2823 | 1.877034 | 39.24 | 1.920874 | 0.2834988
4 | 2025-05-14 | 09:27:00 | 1 hora | 3600 | 60 | 1 |  | 6.51 | 1.302 | 5.918182 | 20.698 | 42.2823 | 1.877034 | 39.24 | 1.920874 | 0.2834988
4 | 2025-05-14 | 10:27:00 | 2 horas | 7200 | 120 | 2 |  | 6.51 | 1.302 | 5.918182 | 20.698 | 42.2823 | 1.877034 | 39.24 | 1.920874 | 0.2834988
4 | 2025-05-14 | 12:27:00 | 4 horas | 14400 | 240 | 4 |  | 6.51 | 1.302 | 5.918182 | 20.698 | 42.2823 | 1.877034 | 39.24 | 1.920874 | 0.2834988
4 | 2025-05-14 | 16:27:00 | 8 horas | 28800 | 480 | 8 |  | 6.51 | 1.302 | 5.918182 | 20.698 | 42.2823 | 1.877034 | 39.24 | 1.920874 | 0.2834988
4 | 2025-05-15 | 08:27:00 | 24 horas | 86400 | 1440 | 24 |  | 6.51 | 1.302 | 5.918182 | 20.698 | 42.2823 | 1.877034 | 39.24 | 1.920874 | 0.2834988
8 | 2025-05-15 | 08:27:00 | 0 sg | 0 | 0 | 0 |  | 6.56 | 1.312 | 5.963636 | 20.688 | 42.26187 | 1.875644 | 78.48 | 3.841747 | 0.5845288
8 | 2025-05-15 | 08:27:06 | 6 sg | 6 | 0.1 | 0 |  | 6.56 | 1.312 | 5.963636 | 20.688 | 42.26187 | 1.875644 | 78.48 | 3.841747 | 0.5845288
8 | 2025-05-15 | 08:27:15 | 15 sg | 15 | 0.25 | 0 |  | 6.56 | 1.312 | 5.963636 | 20.688 | 42.26187 | 1.875644 | 78.48 | 3.841747 | 0.5845288
8 | 2025-05-15 | 08:27:30 | 30 sg | 30 | 0.5 | 0.01 |  | 6.57 | 1.314 | 5.972727 | 20.686 | 42.25779 | 1.875366 | 78.48 | 3.841747 | 0.5845288
8 | 2025-05-15 | 08:28:00 | 1 min | 60 | 1 | 0.02 |  | 6.58 | 1.316 | 5.981818 | 20.684 | 42.2537 | 1.875088 | 78.48 | 3.841747 | 0.5845288
8 | 2025-05-15 | 08:29:00 | 2 min | 120 | 2 | 0.03 |  | 6.59 | 1.318 | 5.990909 | 20.682 | 42.24962 | 1.87481 | 78.48 | 3.841747 | 0.5845288
8 | 2025-05-15 | 08:31:00 | 4 min | 240 | 4 | 0.07 |  | 6.59 | 1.318 | 5.990909 | 20.682 | 42.24962 | 1.87481 | 78.48 | 3.841747 | 0.5845288
8 | 2025-05-15 | 08:35:00 | 8 min | 480 | 8 | 0.13 |  | 6.59 | 1.318 | 5.990909 | 20.682 | 42.24962 | 1.87481 | 78.48 | 3.841747 | 0.5845288
8 | 2025-05-15 | 08:42:00 | 15 min | 900 | 15 | 0.25 |  | 6.59 | 1.318 | 5.990909 | 20.682 | 42.24962 | 1.87481 | 78.48 | 3.841747 | 0.5845288
8 | 2025-05-15 | 08:57:00 | 30 min | 1800 | 30 | 0.5 |  | 6.59 | 1.318 | 5.990909 | 20.682 | 42.24962 | 1.87481 | 78.48 | 3.841747 | 0.5845288
8 | 2025-05-15 | 09:27:00 | 1 hora | 3600 | 60 | 1 |  | 6.6 | 1.32 | 6 | 20.68 | 42.24553 | 1.874532 | 78.48 | 3.841747 | 0.5845288
8 | 2025-05-15 | 10:27:00 | 2 horas | 7200 | 120 | 2 |  | 6.6 | 1.32 | 6 | 20.68 | 42.24553 | 1.874532 | 78.48 | 3.841747 | 0.5845288
8 | 2025-05-15 | 12:27:00 | 4 horas | 14400 | 240 | 4 |  | 6.6 | 1.32 | 6 | 20.68 | 42.24553 | 1.874532 | 78.48 | 3.841747 | 0.5845288
8 | 2025-05-15 | 16:27:00 | 8 horas | 28800 | 480 | 8 |  | 6.6 | 1.32 | 6 | 20.68 | 42.24553 | 1.874532 | 78.48 | 3.841747 | 0.5845288
8 | 2025-05-16 | 08:27:00 | 24 horas | 86400 | 1440 | 24 |  | 6.6 | 1.32 | 6 | 20.68 | 42.24553 | 1.874532 | 78.48 | 3.841747 | 0.5845288
16 | 2025-05-16 | 08:27:00 | 0 sg | 0 | 0 | 0 |  | 6.96 | 1.392 | 6.327273 | 20.608 | 42.09845 | 1.864524 | 156.96 | 7.683494 | 0.8855588
16 | 2025-05-16 | 08:27:06 | 6 sg | 6 | 0.1 | 0 |  | 7.01 | 1.402 | 6.372727 | 20.598 | 42.07802 | 1.863134 | 156.96 | 7.683494 | 0.8855588
16 | 2025-05-16 | 08:27:15 | 15 sg | 15 | 0.25 | 0 |  | 7.01 | 1.402 | 6.372727 | 20.598 | 42.07802 | 1.863134 | 156.96 | 7.683494 | 0.8855588
16 | 2025-05-16 | 08:27:30 | 30 sg | 30 | 0.5 | 0.01 |  | 7.02 | 1.404 | 6.381818 | 20.596 | 42.07393 | 1.862856 | 156.96 | 7.683494 | 0.8855588
16 | 2025-05-16 | 08:28:00 | 1 min | 60 | 1 | 0.02 |  | 7.04 | 1.408 | 6.4 | 20.592 | 42.06576 | 1.8623 | 156.96 | 7.683494 | 0.8855588
16 | 2025-05-16 | 08:29:00 | 2 min | 120 | 2 | 0.03 |  | 7.06 | 1.412 | 6.418182 | 20.588 | 42.05759 | 1.861744 | 156.96 | 7.683494 | 0.8855588
16 | 2025-05-16 | 08:31:00 | 4 min | 240 | 4 | 0.07 |  | 7.1 | 1.42 | 6.454545 | 20.58 | 42.04125 | 1.860632 | 156.96 | 7.683494 | 0.8855588
16 | 2025-05-16 | 08:35:00 | 8 min | 480 | 8 | 0.13 |  | 7.12 | 1.424 | 6.472727 | 20.576 | 42.03308 | 1.860076 | 156.96 | 7.683494 | 0.8855588
16 | 2025-05-16 | 08:42:00 | 15 min | 900 | 15 | 0.25 |  | 7.12 | 1.424 | 6.472727 | 20.576 | 42.03308 | 1.860076 | 156.96 | 7.683494 | 0.8855588
16 | 2025-05-16 | 08:57:00 | 30 min | 1800 | 30 | 0.5 |  | 7.12 | 1.424 | 6.472727 | 20.576 | 42.03308 | 1.860076 | 156.96 | 7.683494 | 0.8855588
16 | 2025-05-16 | 09:27:00 | 1 hora | 3600 | 60 | 1 |  | 7.14 | 1.428 | 6.490909 | 20.572 | 42.02491 | 1.85952 | 156.96 | 7.683494 | 0.8855588
16 | 2025-05-16 | 10:27:00 | 2 horas | 7200 | 120 | 2 |  | 7.14 | 1.428 | 6.490909 | 20.572 | 42.02491 | 1.85952 | 156.96 | 7.683494 | 0.8855588
16 | 2025-05-16 | 12:27:00 | 4 horas | 14400 | 240 | 4 |  | 7.15 | 1.43 | 6.5 | 20.57 | 42.02082 | 1.859242 | 156.96 | 7.683494 | 0.8855588
16 | 2025-05-16 | 16:27:00 | 8 horas | 28800 | 480 | 8 |  | 7.15 | 1.43 | 6.5 | 20.57 | 42.02082 | 1.859242 | 156.96 | 7.683494 | 0.8855588
16 | 2025-05-19 | 08:27:00 | 24 horas | 86400 | 1440 | 24 |  | 7.2 | 1.44 | 6.545455 | 20.56 | 42.00039 | 1.857852 | 156.96 | 7.683494 | 0.8855588
32 | 2025-05-19 | 08:27:00 | 0 sg | 0 | 0 | 0 |  | 7.51 | 1.502 | 6.827273 | 20.498 | 41.87374 | 1.849234 | 313.92 | 15.36699 | 1.186589
32 | 2025-05-19 | 08:27:06 | 6 sg | 6 | 0.1 | 0 |  | 7.6 | 1.52 | 6.909091 | 20.48 | 41.83697 | 1.846732 | 313.92 | 15.36699 | 1.186589
32 | 2025-05-19 | 08:27:15 | 15 sg | 15 | 0.25 | 0 |  | 7.8 | 1.56 | 7.090909 | 20.44 | 41.75525 | 1.841172 | 313.92 | 15.36699 | 1.186589
32 | 2025-05-19 | 08:27:30 | 30 sg | 30 | 0.5 | 0.01 |  | 7.9 | 1.58 | 7.181818 | 20.42 | 41.7144 | 1.838392 | 313.92 | 15.36699 | 1.186589
32 | 2025-05-19 | 08:28:00 | 1 min | 60 | 1 | 0.02 |  | 8.01 | 1.602 | 7.281818 | 20.398 | 41.66946 | 1.835334 | 313.92 | 15.36699 | 1.186589
32 | 2025-05-19 | 08:29:00 | 2 min | 120 | 2 | 0.03 |  | 8.04 | 1.608 | 7.309091 | 20.392 | 41.6572 | 1.8345 | 313.92 | 15.36699 | 1.186589
32 | 2025-05-19 | 08:31:00 | 4 min | 240 | 4 | 0.07 |  | 8.11 | 1.622 | 7.372727 | 20.378 | 41.6286 | 1.832554 | 313.92 | 15.36699 | 1.186589
32 | 2025-05-19 | 08:35:00 | 8 min | 480 | 8 | 0.13 |  | 8.21 | 1.642 | 7.463636 | 20.358 | 41.58774 | 1.829774 | 313.92 | 15.36699 | 1.186589
32 | 2025-05-19 | 08:42:00 | 15 min | 900 | 15 | 0.25 |  | 8.24 | 1.648 | 7.490909 | 20.352 | 41.57549 | 1.82894 | 313.92 | 15.36699 | 1.186589
32 | 2025-05-19 | 08:57:00 | 30 min | 1800 | 30 | 0.5 |  | 8.26 | 1.652 | 7.509091 | 20.348 | 41.56731 | 1.828384 | 313.92 | 15.36699 | 1.186589
32 | 2025-05-19 | 09:27:00 | 1 hora | 3600 | 60 | 1 |  | 8.29 | 1.658 | 7.536364 | 20.342 | 41.55506 | 1.82755 | 313.92 | 15.36699 | 1.186589
32 | 2025-05-19 | 10:27:00 | 2 horas | 7200 | 120 | 2 |  | 8.32 | 1.664 | 7.563636 | 20.336 | 41.5428 | 1.826716 | 313.92 | 15.36699 | 1.186589
32 | 2025-05-19 | 12:27:00 | 4 horas | 14400 | 240 | 4 |  | 8.36 | 1.672 | 7.6 | 20.328 | 41.52646 | 1.825604 | 313.92 | 15.36699 | 1.186589
32 | 2025-05-19 | 16:27:00 | 8 horas | 28800 | 480 | 8 |  | 8.4 | 1.68 | 7.636364 | 20.32 | 41.51012 | 1.824492 | 313.92 | 15.36699 | 1.186589
32 | 2025-05-20 | 08:27:00 | 24 horas | 86400 | 1440 | 24 |  | 8.45 | 1.69 | 7.681818 | 20.31 | 41.48969 | 1.823102 | 313.92 | 15.36699 | 1.186589
2) Cálculo de Cc, Cs y σp' (manual)
a. Cc (Índice de compresión)
Usa dos puntos en la parte más inclinada (carga primaria):
Ejemplo:
e₁ = 1.883, log(σ₁') = 0.585
e₂ = 1.849, log(σ₂') = 1.187
Cs (Índice de expansión)
Usa dos puntos de la descarga (parte casi horizontal):
Ejemplo:
e₁ = 1.950, log(σ₁') = -0.018
e₂ = 1.897, log(σ₂') = 0.283

## 1
ESCALÓN DE 1 KG |  |  |  | TIEMPO (Seg) | LECTURA |  | DEFORMACION (mm)
TIEMPO (Min) | LECTURA | ESCALA | DEFORMACIÓN (mm) | 0 |  | 0.002 | 0
0 | 1.6 | 0.2 | 0.32 | 6 |  | 0.002 | 0
0.1 | 2 | 0.2 | 0.4 | 15 |  | 0.002 | 0
0.25 | 2.3 | 0.2 | 0.46 | 30 |  | 0.002 | 0
0.5 | 2.8 | 0.2 | 0.56 | 60 |  | 0.002 | 0
1 | 3.2 | 0.2 | 0.64 | 120 |  | 0.002 | 0
2 | 3.3 | 0.2 | 0.66 | 240 |  | 0.002 | 0
4 | 3.4 | 0.2 | 0.68 | 480 |  | 0.002 | 0
8 | 3.5 | 0.2 | 0.7 | 900 |  | 0.002 | 0
15 | 3.6 | 0.2 | 0.72 | 1800 |  | 0.002 | 0
30 | 3.7 | 0.2 | 0.74 | 3600 |  | 0.002 | 0
60 | 3.7 | 0.2 | 0.74 | 7200 |  | 0.002 | 0
120 | 3.81 | 0.2 | 0.762 | 14400 |  | 0.002 | 0
240 | 3.82 | 0.2 | 0.764 | 28800 |  | 0.002 | 0
480 | 3.84 | 0.2 | 0.768 | 86400 |  | 0.002 | 0
1440 | 3.85 | 0.2 | 0.77 | 172800 |  | 0.002 | 0
2880 | 3.86 | 0.2 | 0.772

## 2
ESCALÓN DE 2KG
AGUJA PEQUEÑA
TIEMPO (Min) | LECTURA | ESCALA | DEFORMACIÓN (mm)
0 | 3.87 | 0.2 | 0.774 | AGUJA GRANDE
0.1 | 3.88 | 0.2 | 0.776 | TIEMPO (Seg) | LECTURA |  | DEFORMACION (mm)
0.25 | 3.89 | 0.2 | 0.778 | 0 | 308 | 0.002 | 0.616
0.5 | 3.91 | 0.2 | 0.782 | 6 | 323 | 0.002 | 0.646
1 | 3.96 | 0.2 | 0.792 | 15 | 343 | 0.002 | 0.686
2 | 4.17 | 0.2 | 0.834 | 30 | 362 | 0.002 | 0.724
4 | 4.25 | 0.2 | 0.85 | 60 | 387 | 0.002 | 0.774
8 | 4.31 | 0.2 | 0.862 | 120 | 417 | 0.002 | 0.834
15 | 4.49 | 0.2 | 0.898 | 240 | 445 | 0.002 | 0.89
30 | 4.54 | 0.2 | 0.908 | 480 | 471 | 0.002 | 0.942
60 | 4.64 | 0.2 | 0.928 | 900 | 489 | 0.002 | 0.978
120 | 4.72 | 0.2 | 0.944 | 1800 | 404 | 0.002 | 0.808
240 | 4.88 | 0.2 | 0.976 | 3600 | 414 | 0.002 | 0.828
480 | 4.91 | 0.2 | 0.982 | 7200 | 422 | 0.002 | 0.844
1440 | 5.12 | 0.2 | 1.024 | 14400 | 428 | 0.002 | 0.856
2880 | 5.25 | 0.2 | 1.05 | 28800 | 431 | 0.002 | 0.862
|  |  |  | 86400 | 512 | 0.002 | 1.024
|  |  |  | 172800 | 525 | 0.002 | 1.05

## 4
ESCALÓN DE 4KG |  |  |  | TIEMPO (Seg) | LECTURA |  | DEFORMACION (mm)
TIEMPO (Min) | LECTURA | ESCALA | DEFORMACIÓN (mm) | 0 | 580 | 0.002 | 1.16
0 | 5.8 | 0.2 | 1.16 | 6 | 581 | 0.002 | 1.162
0.1 | 5.81 | 0.2 | 1.162 | 15 | 583 | 0.002 | 1.166
0.25 | 5.83 | 0.2 | 1.166 | 30 | 586 | 0.002 | 1.172
0.5 | 5.86 | 0.2 | 1.172 | 60 | 595 | 0.002 | 1.19
1 | 5.95 | 0.2 | 1.19 | 120 | 597 | 0.002 | 1.194
2 | 5.97 | 0.2 | 1.194 | 240 | 602 | 0.002 | 1.204
4 | 6.02 | 0.2 | 1.204 | 480 | 603 | 0.002 | 1.206
8 | 6.03 | 0.2 | 1.206 | 900 | 615 | 0.002 | 1.23
15 | 6.15 | 0.2 | 1.23 | 1800 | 618 | 0.002 | 1.236
30 | 6.18 | 0.2 | 1.236 | 3600 | 621 | 0.002 | 1.242
60 | 6.21 | 0.2 | 1.242 | 7200 | 624 | 0.002 | 1.248
120 | 6.24 | 0.2 | 1.248 | 14400 | 630 | 0.002 | 1.26
240 | 6.26 | 0.2 | 1.252 | 28800 | 632 | 0.002 | 1.264
480 | 6.27 | 0.2 | 1.254 | 86400 | 635 | 0.002 | 1.27
1440 | 6.28 | 0.2 | 1.256 | 172800 | 639 | 0.002 | 1.278
2880 | 6.29 | 0.2 | 1.258

## 8
ESCALÓN DE 8 KG |  |  |  | TIEMPO (Seg) | LECTURA |  | DEFORMACION (mm)
TIEMPO (Min) | LECTURA | ESCALA | DEFORMACIÓN (mm) | 0 |  | 0.002 | 0
0 | 6.3 | 0.2 | 1.26 | 6 |  | 0.002 | 0
0.1 | 6.34 | 0.2 | 1.268 | 15 |  | 0.002 | 0
0.25 | 6.36 | 0.2 | 1.272 | 30 |  | 0.002 | 0
0.5 | 6.38 | 0.2 | 1.276 | 60 |  | 0.002 | 0
1 | 6.39 | 0.2 | 1.278 | 120 |  | 0.002 | 0
2 | 6.4 | 0.2 | 1.28 | 240 |  | 0.002 | 0
4 | 6.45 | 0.2 | 1.29 | 480 |  | 0.002 | 0
8 | 6.48 | 0.2 | 1.296 | 900 |  | 0.002 | 0
15 | 6.49 | 0.2 | 1.298 | 1800 |  | 0.002 | 0
30 | 6.5 | 0.2 | 1.3 | 3600 |  | 0.002 | 0
60 | 6.51 | 0.2 | 1.302 | 7200 |  | 0.002 | 0
120 | 6.53 | 0.2 | 1.306 | 14400 |  | 0.002 | 0
240 | 6.54 | 0.2 | 1.308 | 28800 |  | 0.002 | 0
480 | 6.55 | 0.2 | 1.31 | 86400 |  | 0.002 | 0
1440 | 6.56 | 0.2 | 1.312 | 172800 |  | 0.002 | 0
2880 | 6.58 | 0.2 | 1.316

## 16
ESCALÓN DE 16 KG |  |  |  | TIEMPO (Seg) | LECTURA |  | DEFORMACION (mm)
TIEMPO (Min) | LECTURA | ESCALA | DEFORMACIÓN (mm) | 0 |  | 0.002 | 0
0 | 6.59 | 0.2 | 1.318 | 6 |  | 0.002 | 0
0.1 | 6.6 | 0.2 | 1.32 | 15 |  | 0.002 | 0
0.25 | 6.6 | 0.2 | 1.32 | 30 |  | 0.002 | 0
0.5 | 6.62 | 0.2 | 1.324 | 60 |  | 0.002 | 0
1 | 6.63 | 0.2 | 1.326 | 120 |  | 0.002 | 0
2 | 6.63 | 0.2 | 1.326 | 240 |  | 0.002 | 0
4 | 6.64 | 0.2 | 1.328 | 480 |  | 0.002 | 0
8 | 6.65 | 0.2 | 1.33 | 900 |  | 0.002 | 0
15 | 6.65 | 0.2 | 1.33 | 1800 |  | 0.002 | 0
30 | 6.66 | 0.2 | 1.332 | 3600 |  | 0.002 | 0
60 | 6.68 | 0.2 | 1.336 | 7200 |  | 0.002 | 0
120 | 6.68 | 0.2 | 1.336 | 14400 |  | 0.002 | 0
240 | 6.69 | 0.2 | 1.338 | 28800 |  | 0.002 | 0
480 | 6.69 | 0.2 | 1.338 | 86400 |  | 0.002 | 0
1440 | 6.69 | 0.2 | 1.338 | 172800 |  | 0.002 | 0

## descarga 8
ESCALÓN DE DESCARGA 8 KG |  |  |  | TIEMPO (Seg) | LECTURA |  | DEFORMACION (mm)
TIEMPO (Min) | LECTURA | ESCALA | DEFORMACIÓN (mm) | 0 |  | 0.002 | 0
0 | 6.69 | 0.2 | 1.338 | 6 |  | 0.002 | 0
0.1 | 6.67 | 0.2 | 1.334 | 15 |  | 0.002 | 0
0.25 | 6.66 | 0.2 | 1.332 | 30 |  | 0.002 | 0
0.5 | 6.65 | 0.2 | 1.33 | 60 |  | 0.002 | 0
1 | 6.64 | 0.2 | 1.328 | 120 |  | 0.002 | 0
2 | 6.64 | 0.2 | 1.328 | 240 |  | 0.002 | 0
4 | 6.62 | 0.2 | 1.324 | 480 |  | 0.002 | 0
8 | 6.62 | 0.2 | 1.324 | 900 |  | 0.002 | 0
15 | 6.61 | 0.2 | 1.322 | 1800 |  | 0.002 | 0
30 | 6.58 | 0.2 | 1.316 | 3600 |  | 0.002 | 0
60 | 6.57 | 0.2 | 1.314 | 7200 |  | 0.002 | 0
120 | 6.57 | 0.2 | 1.314 | 14400 |  | 0.002 | 0
240 | 6.56 | 0.2 | 1.312 | 28800 |  | 0.002 | 0
480 | 6.55 | 0.2 | 1.31 | 86400 |  | 0.002 | 0
1440 | 6.55 | 0.2 | 1.31 | 172800 |  | 0.002 | 0

## descarga 4
ESCALÓN DE DESCARGA 4 KG |  |  |  | TIEMPO (Seg) | LECTURA |  | DEFORMACION (mm)
TIEMPO (Min) | LECTURA | ESCALA | DEFORMACIÓN (mm) | 0 |  | 0.002 | 0
0 | 6.54 | 0.2 | 1.308 | 6 |  | 0.002 | 0
0.1 | 6.54 | 0.2 | 1.308 | 15 |  | 0.002 | 0
0.25 | 6.53 | 0.2 | 1.306 | 30 |  | 0.002 | 0
0.5 | 6.53 | 0.2 | 1.306 | 60 |  | 0.002 | 0
1 | 6.52 | 0.2 | 1.304 | 120 |  | 0.002 | 0
2 | 6.52 | 0.2 | 1.304 | 240 |  | 0.002 | 0
4 | 6.52 | 0.2 | 1.304 | 480 |  | 0.002 | 0
8 | 6.52 | 0.2 | 1.304 | 900 |  | 0.002 | 0
15 | 6.51 | 0.2 | 1.302 | 1800 |  | 0.002 | 0
30 | 6.51 | 0.2 | 1.302 | 3600 |  | 0.002 | 0
60 | 6.51 | 0.2 | 1.302 | 7200 |  | 0.002 | 0
120 | 6.51 | 0.2 | 1.302 | 14400 |  | 0.002 | 0
240 | 6.51 | 0.2 | 1.302 | 28800 |  | 0.002 | 0
480 | 6.51 | 0.2 | 1.302 | 86400 |  | 0.002 | 0
1440 | 6.51 | 0.2 | 1.302 | 172800 |  | 0.002 | 0

## carga 8
ESCALÓN DE CARGA 8 KG |  |  |  | TIEMPO (Seg) | LECTURA |  | DEFORMACION (mm)
TIEMPO (Min) | LECTURA | ESCALA | DEFORMACIÓN (mm) | 0 |  | 0.002 | 0
0 | 6.56 | 0.2 | 1.312 | 6 |  | 0.002 | 0
0.1 | 6.56 | 0.2 | 1.312 | 15 |  | 0.002 | 0
0.25 | 6.56 | 0.2 | 1.312 | 30 |  | 0.002 | 0
0.5 | 6.57 | 0.2 | 1.314 | 60 |  | 0.002 | 0
1 | 6.58 | 0.2 | 1.316 | 120 |  | 0.002 | 0
2 | 6.59 | 0.2 | 1.318 | 240 |  | 0.002 | 0
4 | 6.59 | 0.2 | 1.318 | 480 |  | 0.002 | 0
8 | 6.59 | 0.2 | 1.318 | 900 |  | 0.002 | 0
15 | 6.59 | 0.2 | 1.318 | 1800 |  | 0.002 | 0
30 | 6.59 | 0.2 | 1.318 | 3600 |  | 0.002 | 0
60 | 6.6 | 0.2 | 1.32 | 7200 |  | 0.002 | 0
120 | 6.6 | 0.2 | 1.32 | 14400 |  | 0.002 | 0
240 | 6.6 | 0.2 | 1.32 | 28800 |  | 0.002 | 0
480 | 6.6 | 0.2 | 1.32 | 86400 |  | 0.002 | 0
1440 | 6.6 | 0.2 | 1.32 | 172800 |  | 0.002 | 0

## carga 16
ESCALÓN DE CARGA 16 KG |  |  |  | TIEMPO (Seg) | LECTURA |  | DEFORMACION (mm)
TIEMPO (Min) | LECTURA | ESCALA | DEFORMACIÓN (mm) | 0 |  | 0.002 | 0
0 | 6.96 | 0.2 | 1.392 | 6 |  | 0.002 | 0
0.1 | 7.01 | 0.2 | 1.402 | 15 |  | 0.002 | 0
0.25 | 7.01 | 0.2 | 1.402 | 30 |  | 0.002 | 0
0.5 | 7.02 | 0.2 | 1.404 | 60 |  | 0.002 | 0
1 | 7.04 | 0.2 | 1.408 | 120 |  | 0.002 | 0
2 | 7.06 | 0.2 | 1.412 | 240 |  | 0.002 | 0
4 | 7.1 | 0.2 | 1.42 | 480 |  | 0.002 | 0
8 | 7.12 | 0.2 | 1.424 | 900 |  | 0.002 | 0
15 | 7.12 | 0.2 | 1.424 | 1800 |  | 0.002 | 0
30 | 7.12 | 0.2 | 1.424 | 3600 |  | 0.002 | 0
60 | 7.14 | 0.2 | 1.428 | 7200 |  | 0.002 | 0
120 | 7.14 | 0.2 | 1.428 | 14400 |  | 0.002 | 0
240 | 7.15 | 0.2 | 1.43 | 28800 |  | 0.002 | 0
480 | 7.15 | 0.2 | 1.43 | 86400 |  | 0.002 | 0
1440 | 7.2 | 0.2 | 1.44 | 172800 |  | 0.002 | 0

## 32
ESCALÓN DE 32 KG |  |  |  | TIEMPO (Seg) | LECTURA |  | DEFORMACION (mm)
TIEMPO (Min) | LECTURA | ESCALA | DEFORMACIÓN (mm) | 0 |  | 0.002 | 0
0 | 7.51 | 0.2 | 1.502 | 6 |  | 0.002 | 0
0.1 | 7.6 | 0.2 | 1.52 | 15 |  | 0.002 | 0
0.25 | 7.8 | 0.2 | 1.56 | 30 |  | 0.002 | 0
0.5 | 7.9 | 0.2 | 1.58 | 60 |  | 0.002 | 0
1 | 8.01 | 0.2 | 1.602 | 120 |  | 0.002 | 0
2 | 8.04 | 0.2 | 1.608 | 240 |  | 0.002 | 0
4 | 8.11 | 0.2 | 1.622 | 480 |  | 0.002 | 0
8 | 8.21 | 0.2 | 1.642 | 900 |  | 0.002 | 0
15 | 8.24 | 0.2 | 1.648 | 1800 |  | 0.002 | 0
30 | 8.26 | 0.2 | 1.652 | 3600 |  | 0.002 | 0
60 | 8.29 | 0.2 | 1.658 | 7200 |  | 0.002 | 0
120 | 8.32 | 0.2 | 1.664 | 14400 |  | 0.002 | 0
240 | 8.36 | 0.2 | 1.672 | 28800 |  | 0.002 | 0
480 | 8.4 | 0.2 | 1.68 | 86400 |  | 0.002 | 0
1440 | 8.45 | 0.2 | 1.69 | 172800 |  | 0.002 | 0

## descarga progresiva
Carga (kg) | Tiempo (min) | Calendario | Lectura Aguja Pequeña | Escala | Deformación (mm) | Tiempo sg
32 | 0 | 10:00 | 8.45 | 0.2 | 1.69 | 0
16 | 20 | 10:20 | 8.35 | 0.2 | 1.67 | 1200
8 | 40 | 10:40 | 8.31 | 0.2 | 1.662 | 2400
4 | 60 | 11:00 | 8.17 | 0.2 | 1.634 | 3600
2 | 80 | 11:20 | 8.02 | 0.2 | 1.604 | 4800
1 | 100 | 11:40 | 7.98 | 0.2 | 1.596 | 6000
0 | 120 | 12:00 | 7.63 | 0.2 | 1.526 | 7200